## Sheet1
Wavelength (nm) | Reflectance (%) |  |  | Wavelength (nm) |  | Wavelength (nm) |  | L | 30.84931 | 25.10859 | Wavelength (nm)
400 | 7.267488 | 0.07267488 | 0.04267488 | 400 | 0.0645852 | 400 | 0.05267488 | a | 0.09942193 | -1.39657 | 400 | 0.0345852
401 | 7.206522 | 0.07206522 | 0.04206522 | 401 | 0.0645852 | 401 | 0.05206522 | b | -0.03229551 | -0.8620144 | 401 | 0.0345852
402 | 7.14859 | 0.0714859 | 0.0414859 | 402 | 0.0645852 | 402 | 0.0514859 | x | 0.314 | 0.3047 | 402 | 0.0345852
403 | 7.091299 | 0.07091299 | 0.04091299 | 403 | 0.0645852 | 403 | 0.05091299 | y | 0.3307 | 0.3291 | 403 | 0.0345852
404 | 7.037602 | 0.07037602 | 0.04037602 | 404 | 0.0645852 | 404 | 0.05037602 |  |  |  | 404 | 0.0345852
405 | 6.986688 | 0.06986688 | 0.03986688 | 405 | 0.0645852 | 405 | 0.04986688 |  |  |  | 405 | 0.0345852
406 | 6.938354 | 0.06938354 | 0.03938354 | 406 | 0.0645852 | 406 | 0.04938354 |  |  |  | 406 | 0.0345852
407 | 6.89252 | 0.0689252 | 0.0389252 | 407 | 0.0645852 | 407 | 0.0489252 |  |  |  | 407 | 0.0345852
408 | 6.849109 | 0.06849109 | 0.03849109 | 408 | 0.0645852 | 408 | 0.04849109 |  |  |  | 408 | 0.0345852
409 | 6.808034 | 0.06808034 | 0.03808034 | 409 | 0.0645852 | 409 | 0.04808034 |  |  |  | 409 | 0.0345852
410 | 6.769232 | 0.06769232 | 0.03769232 | 410 | 0.0645852 | 410 | 0.04769232 |  |  |  | 410 | 0.0345852
411 | 6.732626 | 0.06732626 | 0.03732626 | 411 | 0.0645852 | 411 | 0.04732626 |  |  |  | 411 | 0.0345852
412 | 6.700668 | 0.06700668 | 0.03700668 | 412 | 0.0645852 | 412 | 0.04700668 |  |  |  | 412 | 0.0345852
413 | 6.671833 | 0.06671833 | 0.03671833 | 413 | 0.0645852 | 413 | 0.04671833 |  |  |  | 413 | 0.0345852
414 | 6.644937 | 0.06644937 | 0.03644937 | 414 | 0.0645852 | 414 | 0.04644937 |  |  |  | 414 | 0.0345852
415 | 6.619916 | 0.06619916 | 0.03619916 | 415 | 0.0645852 | 415 | 0.04619916 |  |  |  | 415 | 0.0345852
416 | 6.5967 | 0.065967 | 0.035967 | 416 | 0.0645852 | 416 | 0.045967 |  |  |  | 416 | 0.0345852
417 | 6.575181 | 0.06575181 | 0.03575181 | 417 | 0.0645852 | 417 | 0.04575181 |  |  |  | 417 | 0.0345852
418 | 6.555302 | 0.06555302 | 0.03555302 | 418 | 0.0645852 | 418 | 0.04555302 |  |  |  | 418 | 0.0345852
419 | 6.536996 | 0.06536996 | 0.03536996 | 419 | 0.0645852 | 419 | 0.04536996 |  |  |  | 419 | 0.0345852
420 | 6.520169 | 0.06520169 | 0.03520169 | 420 | 0.0645852 | 420 | 0.04520169 |  |  |  | 420 | 0.0345852
421 | 6.507274 | 0.06507274 | 0.03507274 | 421 | 0.0645852 | 421 | 0.04507274 |  |  |  | 421 | 0.0345852
422 | 6.497387 | 0.06497387 | 0.03497387 | 422 | 0.0645852 | 422 | 0.04497387 |  |  |  | 422 | 0.0345852
423 | 6.488775 | 0.06488775 | 0.03488775 | 423 | 0.0645852 | 423 | 0.04488775 |  |  |  | 423 | 0.0345852
424 | 6.481379 | 0.06481379 | 0.03481379 | 424 | 0.0645852 | 424 | 0.04481379 |  |  |  | 424 | 0.0345852
425 | 6.475095 | 0.06475095 | 0.03475095 | 425 | 0.0645852 | 425 | 0.04475095 |  |  |  | 425 | 0.0345852
426 | 6.46989 | 0.0646989 | 0.0346989 | 426 | 0.0645852 | 426 | 0.0446989 |  |  |  | 426 | 0.0345852
427 | 6.465709 | 0.06465709 | 0.03465709 | 427 | 0.0645852 | 427 | 0.04465709 |  |  |  | 427 | 0.0345852
428 | 6.462443 | 0.06462443 | 0.03462443 | 428 | 0.0645852 | 428 | 0.04462443 |  |  |  | 428 | 0.0345852
429 | 6.460069 | 0.06460069 | 0.03460069 | 429 | 0.0645852 | 429 | 0.04460069 |  |  |  | 429 | 0.0345852
430 | 6.45852 | 0.0645852 | 0.0345852 | 430 | 0.0645852 | 430 | 0.0445852 |  |  |  | 430 | 0.0345852
431 | 6.457731 | 0.06457731 | 0.03457731 | 431 | 0.06457731 | 431 | 0.04457731 |  |  |  | 431 | 0.03457731
432 | 6.457664 | 0.06457664 | 0.03457664 | 432 | 0.06457664 | 432 | 0.04457664 |  |  |  | 432 | 0.03457664
433 | 6.458245 | 0.06458245 | 0.03458245 | 433 | 0.06458245 | 433 | 0.04458245 |  |  |  | 433 | 0.03458245
434 | 6.463998 | 0.06463998 | 0.03463998 | 434 | 0.06463998 | 434 | 0.04463998 |  |  |  | 434 | 0.03463998
435 | 6.470299 | 0.06470299 | 0.03470299 | 435 | 0.06470299 | 435 | 0.04470299 |  |  |  | 435 | 0.03470299
436 | 6.477072 | 0.06477072 | 0.03477072 | 436 | 0.06477072 | 436 | 0.04477072 |  |  |  | 436 | 0.03477072
437 | 6.484295 | 0.06484295 | 0.03484295 | 437 | 0.06484295 | 437 | 0.04484295 |  |  |  | 437 | 0.03484295
438 | 6.491918 | 0.06491918 | 0.03491918 | 438 | 0.06491918 | 438 | 0.04491918 |  |  |  | 438 | 0.03491918
439 | 6.499878 | 0.06499878 | 0.03499878 | 439 | 0.06499878 | 439 | 0.04499878 |  |  |  | 439 | 0.03499878
440 | 6.50815 | 0.0650815 | 0.0350815 | 440 | 0.0650815 | 440 | 0.0450815 |  |  |  | 440 | 0.0350815
441 | 6.516676 | 0.06516676 | 0.03516676 | 441 | 0.06516676 | 441 | 0.04516676 |  |  |  | 441 | 0.03516676
442 | 6.526264 | 0.06526264 | 0.03526264 | 442 | 0.06526264 | 442 | 0.04526264 |  |  |  | 442 | 0.03526264
443 | 6.536135 | 0.06536135 | 0.03536135 | 443 | 0.06536135 | 443 | 0.04536135 |  |  |  | 443 | 0.03536135
444 | 6.546124 | 0.06546124 | 0.03546124 | 444 | 0.06546124 | 444 | 0.04546124 |  |  |  | 444 | 0.03546124
445 | 6.556218 | 0.06556218 | 0.03556218 | 445 | 0.06556218 | 445 | 0.04556218 |  |  |  | 445 | 0.03556218
446 | 6.566386 | 0.06566386 | 0.03566386 | 446 | 0.06566386 | 446 | 0.04566386 |  |  |  | 446 | 0.03566386
447 | 6.576591 | 0.06576591 | 0.03576591 | 447 | 0.06576591 | 447 | 0.04576591 |  |  |  | 447 | 0.03576591
448 | 6.586807 | 0.06586807 | 0.03586807 | 448 | 0.06586807 | 448 | 0.04586807 |  |  |  | 448 | 0.03586807
449 | 6.596996 | 0.06596996 | 0.03596996 | 449 | 0.06596996 | 449 | 0.04596996 |  |  |  | 449 | 0.03596996
450 | 6.607589 | 0.06607589 | 0.03607589 | 450 | 0.06607589 | 450 | 0.04607589 |  |  |  | 450 | 0.03607589
451 | 6.619208 | 0.06619208 | 0.03619208 | 451 | 0.06619208 | 451 | 0.04619208 |  |  |  | 451 | 0.03619208
452 | 6.630713 | 0.06630713 | 0.03630713 | 452 | 0.06630713 | 452 | 0.04630713 |  |  |  | 452 | 0.03630713
453 | 6.642072 | 0.06642072 | 0.03642072 | 453 | 0.06642072 | 453 | 0.04642072 |  |  |  | 453 | 0.03642072
454 | 6.653267 | 0.06653267 | 0.03653267 | 454 | 0.06653267 | 454 | 0.04653267 |  |  |  | 454 | 0.03653267
455 | 6.66428 | 0.0666428 | 0.0366428 | 455 | 0.0666428 | 455 | 0.0466428 |  |  |  | 455 | 0.0366428
456 | 6.675077 | 0.06675077 | 0.03675077 | 456 | 0.06675077 | 456 | 0.04675077 |  |  |  | 456 | 0.03675077
457 | 6.685631 | 0.06685631 | 0.03685631 | 457 | 0.06685631 | 457 | 0.04685631 |  |  |  | 457 | 0.03685631
458 | 6.695936 | 0.06695936 | 0.03695936 | 458 | 0.06695936 | 458 | 0.04695936 |  |  |  | 458 | 0.03695936
459 | 6.705973 | 0.06705973 | 0.03705973 | 459 | 0.06705973 | 459 | 0.04705973 |  |  |  | 459 | 0.03705973
460 | 6.71572 | 0.0671572 | 0.0371572 | 460 | 0.0671572 | 460 | 0.0471572 |  |  |  | 460 | 0.0371572
461 | 6.725164 | 0.06725164 | 0.03725164 | 461 | 0.06725164 | 461 | 0.04725164 |  |  |  | 461 | 0.03725164
462 | 6.734289 | 0.06734289 | 0.03734289 | 462 | 0.06734289 | 462 | 0.04734289 |  |  |  | 462 | 0.03734289
463 | 6.743084 | 0.06743084 | 0.03743084 | 463 | 0.06743084 | 463 | 0.04743084 |  |  |  | 463 | 0.03743084
464 | 6.751521 | 0.06751521 | 0.03751521 | 464 | 0.06751521 | 464 | 0.04751521 |  |  |  | 464 | 0.03751521
465 | 6.759587 | 0.06759587 | 0.03759587 | 465 | 0.06759587 | 465 | 0.04759587 |  |  |  | 465 | 0.03759587
466 | 6.769282 | 0.06769282 | 0.03769282 | 466 | 0.06769282 | 466 | 0.04769282 |  |  |  | 466 | 0.03769282
467 | 6.778811 | 0.06778811 | 0.03778811 | 467 | 0.06778811 | 467 | 0.04778811 |  |  |  | 467 | 0.03778811
468 | 6.78794 | 0.0678794 | 0.0378794 | 468 | 0.0678794 | 468 | 0.0478794 |  |  |  | 468 | 0.0378794
469 | 6.796646 | 0.06796646 | 0.03796646 | 469 | 0.06796646 | 469 | 0.04796646 |  |  |  | 469 | 0.03796646
470 | 6.804927 | 0.06804927 | 0.03804927 | 470 | 0.06804927 | 470 | 0.04804927 |  |  |  | 470 | 0.03804927
471 | 6.812786 | 0.06812786 | 0.03812786 | 471 | 0.06812786 | 471 | 0.04812786 |  |  |  | 471 | 0.03812786
472 | 6.820211 | 0.06820211 | 0.03820211 | 472 | 0.06820211 | 472 | 0.04820211 |  |  |  | 472 | 0.03820211
473 | 6.827192 | 0.06827192 | 0.03827192 | 473 | 0.06827192 | 473 | 0.04827192 |  |  |  | 473 | 0.03827192
474 | 6.833744 | 0.06833744 | 0.03833744 | 474 | 0.06833744 | 474 | 0.04833744 |  |  |  | 474 | 0.03833744
475 | 6.839832 | 0.06839832 | 0.03839832 | 475 | 0.06839832 | 475 | 0.04839832 |  |  |  | 475 | 0.03839832
476 | 6.845446 | 0.06845446 | 0.03845446 | 476 | 0.06845446 | 476 | 0.04845446 |  |  |  | 476 | 0.03845446
477 | 6.850601 | 0.06850601 | 0.03850601 | 477 | 0.06850601 | 477 | 0.04850601 |  |  |  | 477 | 0.03850601
478 | 6.855286 | 0.06855286 | 0.03855286 | 478 | 0.06855286 | 478 | 0.04855286 |  |  |  | 478 | 0.03855286
479 | 6.859506 | 0.06859506 | 0.03859506 | 479 | 0.06859506 | 479 | 0.04859506 |  |  |  | 479 | 0.03859506
480 | 6.863259 | 0.06863259 | 0.03863259 | 480 | 0.06863259 | 480 | 0.04863259 |  |  |  | 480 | 0.03863259
481 | 6.866535 | 0.06866535 | 0.03866535 | 481 | 0.06866535 | 481 | 0.04866535 |  |  |  | 481 | 0.03866535
482 | 6.869329 | 0.06869329 | 0.03869329 | 482 | 0.06869329 | 482 | 0.04869329 |  |  |  | 482 | 0.03869329
483 | 6.873322 | 0.06873322 | 0.03873322 | 483 | 0.06873322 | 483 | 0.04873322 |  |  |  | 483 | 0.03873322
484 | 6.877025 | 0.06877025 | 0.03877025 | 484 | 0.06877025 | 484 | 0.04877025 |  |  |  | 484 | 0.03877025
485 | 6.880252 | 0.06880252 | 0.03880252 | 485 | 0.06880252 | 485 | 0.04880252 |  |  |  | 485 | 0.03880252
486 | 6.882993 | 0.06882993 | 0.03882993 | 486 | 0.06882993 | 486 | 0.04882993 |  |  |  | 486 | 0.03882993
487 | 6.885255 | 0.06885255 | 0.03885255 | 487 | 0.06885255 | 487 | 0.04885255 |  |  |  | 487 | 0.03885255
488 | 6.887034 | 0.06887034 | 0.03887034 | 488 | 0.06887034 | 488 | 0.04887034 |  |  |  | 488 | 0.03887034
489 | 6.888328 | 0.06888328 | 0.03888328 | 489 | 0.06888328 | 489 | 0.04888328 |  |  |  | 489 | 0.03888328
490 | 6.889154 | 0.06889154 | 0.03889154 | 490 | 0.06889154 | 490 | 0.04889154 |  |  |  | 490 | 0.03889154
491 | 6.889513 | 0.06889513 | 0.03889513 | 491 | 0.06889513 | 491 | 0.04889513 |  |  |  | 491 | 0.03889513
492 | 6.889403 | 0.06889403 | 0.03889403 | 492 | 0.06889403 | 492 | 0.04889403 |  |  |  | 492 | 0.03889403
493 | 6.888812 | 0.06888812 | 0.03888812 | 493 | 0.06888812 | 493 | 0.04888812 |  |  |  | 493 | 0.03888812
494 | 6.887755 | 0.06887755 | 0.03887755 | 494 | 0.06887755 | 494 | 0.04887755 |  |  |  | 494 | 0.03887755
495 | 6.88625 | 0.0688625 | 0.0388625 | 495 | 0.0688625 | 495 | 0.0488625 |  |  |  | 495 | 0.0388625
496 | 6.884282 | 0.06884282 | 0.03884282 | 496 | 0.06884282 | 496 | 0.04884282 |  |  |  | 496 | 0.03884282
497 | 6.88185 | 0.0688185 | 0.0388185 | 497 | 0.0688185 | 497 | 0.0488185 |  |  |  | 497 | 0.0388185
498 | 6.878968 | 0.06878968 | 0.03878968 | 498 | 0.06878968 | 498 | 0.04878968 |  |  |  | 498 | 0.03878968
499 | 6.875643 | 0.06875643 | 0.03875643 | 499 | 0.06875643 | 499 | 0.04875643 |  |  |  | 499 | 0.03875643
500 | 6.871871 | 0.06871871 | 0.03871871 | 500 | 0.06871871 | 500 | 0.04871871 |  |  |  | 500 | 0.03871871
501 | 6.867941 | 0.06867941 | 0.03867941 | 501 | 0.06867941 | 501 | 0.04867941 |  |  |  | 501 | 0.03867941
502 | 6.864663 | 0.06864663 | 0.03864663 | 502 | 0.06864663 | 502 | 0.04864663 |  |  |  | 502 | 0.03864663
503 | 6.86096 | 0.0686096 | 0.0386096 | 503 | 0.0686096 | 503 | 0.0486096 |  |  |  | 503 | 0.0386096
504 | 6.856826 | 0.06856826 | 0.03856826 | 504 | 0.06856826 | 504 | 0.04856826 |  |  |  | 504 | 0.03856826
505 | 6.852266 | 0.06852266 | 0.03852266 | 505 | 0.06852266 | 505 | 0.04852266 |  |  |  | 505 | 0.03852266
506 | 6.847306 | 0.06847306 | 0.03847306 | 506 | 0.06847306 | 506 | 0.04847306 |  |  |  | 506 | 0.03847306
507 | 6.841945 | 0.06841945 | 0.03841945 | 507 | 0.06841945 | 507 | 0.04841945 |  |  |  | 507 | 0.03841945
508 | 6.836177 | 0.06836177 | 0.03836177 | 508 | 0.06836177 | 508 | 0.04836177 |  |  |  | 508 | 0.03836177
509 | 6.829998 | 0.06829998 | 0.03829998 | 509 | 0.06829998 | 509 | 0.04829998 |  |  |  | 509 | 0.03829998
510 | 6.823437 | 0.06823437 | 0.03823437 | 510 | 0.06823437 | 510 | 0.04823437 |  |  |  | 510 | 0.03823437
511 | 6.8165 | 0.068165 | 0.038165 | 511 | 0.068165 | 511 | 0.048165 |  |  |  | 511 | 0.038165
512 | 6.809171 | 0.06809171 | 0.03809171 | 512 | 0.06809171 | 512 | 0.04809171 |  |  |  | 512 | 0.03809171
513 | 6.801465 | 0.06801465 | 0.03801465 | 513 | 0.06801465 | 513 | 0.04801465 |  |  |  | 513 | 0.03801465
514 | 6.793404 | 0.06793404 | 0.03793404 | 514 | 0.06793404 | 514 | 0.04793404 |  |  |  | 514 | 0.03793404
515 | 6.78498 | 0.0678498 | 0.0378498 | 515 | 0.0678498 | 515 | 0.0478498 |  |  |  | 515 | 0.0378498
516 | 6.776196 | 0.06776196 | 0.03776196 | 516 | 0.06776196 | 516 | 0.04776196 |  |  |  | 516 | 0.03776196
517 | 6.767085 | 0.06767085 | 0.03767085 | 517 | 0.06767085 | 517 | 0.04767085 |  |  |  | 517 | 0.03767085
518 | 6.757626 | 0.06757626 | 0.03757626 | 518 | 0.06757626 | 518 | 0.04757626 |  |  |  | 518 | 0.03757626
519 | 6.747824 | 0.06747824 | 0.03747824 | 519 | 0.06747824 | 519 | 0.04747824 |  |  |  | 519 | 0.03747824
520 | 6.737709 | 0.06737709 | 0.03737709 | 520 | 0.06737709 | 520 | 0.04737709 |  |  |  | 520 | 0.03737709
521 | 6.727264 | 0.06727264 | 0.03727264 | 521 | 0.06727264 | 521 | 0.04727264 |  |  |  | 521 | 0.03727264
522 | 6.716755 | 0.06716755 | 0.03716755 | 522 | 0.06716755 | 522 | 0.04716755 |  |  |  | 522 | 0.03716755
523 | 6.70697 | 0.0670697 | 0.0370697 | 523 | 0.0670697 | 523 | 0.0470697 |  |  |  | 523 | 0.0370697
524 | 6.696879 | 0.06696879 | 0.03696879 | 524 | 0.06696879 | 524 | 0.04696879 |  |  |  | 524 | 0.03696879
525 | 6.686505 | 0.06686505 | 0.03686505 | 525 | 0.06686505 | 525 | 0.04686505 |  |  |  | 525 | 0.03686505
526 | 6.675839 | 0.06675839 | 0.03675839 | 526 | 0.06675839 | 526 | 0.04675839 |  |  |  | 526 | 0.03675839
527 | 6.664882 | 0.06664882 | 0.03664882 | 527 | 0.06664882 | 527 | 0.04664882 |  |  |  | 527 | 0.03664882
528 | 6.653657 | 0.06653657 | 0.03653657 | 528 | 0.06653657 | 528 | 0.04653657 |  |  |  | 528 | 0.03653657
529 | 6.642163 | 0.06642163 | 0.03642163 | 529 | 0.06642163 | 529 | 0.04642163 |  |  |  | 529 | 0.03642163
530 | 6.63041 | 0.0663041 | 0.0363041 | 530 | 0.0663041 | 530 | 0.0463041 |  |  |  | 530 | 0.0363041
531 | 6.618405 | 0.06618405 | 0.03618405 | 531 | 0.06618405 | 531 | 0.04618405 |  |  |  | 531 | 0.03618405
532 | 6.60615 | 0.0660615 | 0.0360615 | 532 | 0.0660615 | 532 | 0.0460615 |  |  |  | 532 | 0.0360615
533 | 6.593663 | 0.06593663 | 0.03593663 | 533 | 0.06593663 | 533 | 0.04593663 |  |  |  | 533 | 0.03593663
534 | 6.580933 | 0.06580933 | 0.03580933 | 534 | 0.06580933 | 534 | 0.04580933 |  |  |  | 534 | 0.03580933
535 | 6.567968 | 0.06567968 | 0.03567968 | 535 | 0.06567968 | 535 | 0.04567968 |  |  |  | 535 | 0.03567968
536 | 6.55481 | 0.0655481 | 0.0355481 | 536 | 0.0655481 | 536 | 0.0455481 |  |  |  | 536 | 0.0355481
537 | 6.541426 | 0.06541426 | 0.03541426 | 537 | 0.06541426 | 537 | 0.04541426 |  |  |  | 537 | 0.03541426
538 | 6.527823 | 0.06527823 | 0.03527823 | 538 | 0.06527823 | 538 | 0.04527823 |  |  |  | 538 | 0.03527823
539 | 6.514026 | 0.06514026 | 0.03514026 | 539 | 0.06514026 | 539 | 0.04514026 |  |  |  | 539 | 0.03514026
540 | 6.500028 | 0.06500028 | 0.03500028 | 540 | 0.06500028 | 540 | 0.04500028 |  |  |  | 540 | 0.03500028
541 | 6.486475 | 0.06486475 | 0.03486475 | 541 | 0.06486475 | 541 | 0.04486475 |  |  |  | 541 | 0.03486475
542 | 6.473386 | 0.06473386 | 0.03473386 | 542 | 0.06473386 | 542 | 0.04473386 |  |  |  | 542 | 0.03473386
543 | 6.460118 | 0.06460118 | 0.03460118 | 543 | 0.06460118 | 543 | 0.04460118 |  |  |  | 543 | 0.03460118
544 | 6.446686 | 0.06446686 | 0.03446686 | 544 | 0.06446686 | 544 | 0.04446686 |  |  |  | 544 | 0.03446686
545 | 6.433083 | 0.06433083 | 0.03433083 | 545 | 0.06433083 | 545 | 0.04433083 |  |  |  | 545 | 0.03433083
546 | 6.419313 | 0.06419313 | 0.03419313 | 546 | 0.06419313 | 546 | 0.04419313 |  |  |  | 546 | 0.03419313
547 | 6.405426 | 0.06405426 | 0.03405426 | 547 | 0.06405426 | 547 | 0.04405426 |  |  |  | 547 | 0.03405426
548 | 6.391378 | 0.06391378 | 0.03391378 | 548 | 0.06391378 | 548 | 0.04391378 |  |  |  | 548 | 0.03391378
549 | 6.377177 | 0.06377177 | 0.03377177 | 549 | 0.06377177 | 549 | 0.04377177 |  |  |  | 549 | 0.03377177
550 | 6.36286 | 0.0636286 | 0.0336286 | 550 | 0.0636286 | 550 | 0.0436286 |  |  |  | 550 | 0.0336286
551 | 6.34841 | 0.0634841 | 0.0334841 | 551 | 0.0634841 | 551 | 0.0434841 |  |  |  | 551 | 0.0334841
552 | 6.333835 | 0.06333835 | 0.03333835 | 552 | 0.06333835 | 552 | 0.04333835 |  |  |  | 552 | 0.03333835
553 | 6.319154 | 0.06319154 | 0.03319154 | 553 | 0.06319154 | 553 | 0.04319154 |  |  |  | 553 | 0.03319154
554 | 6.304363 | 0.06304363 | 0.03304363 | 554 | 0.06304363 | 554 | 0.04304363 |  |  |  | 554 | 0.03304363
555 | 6.289466 | 0.06289466 | 0.03289466 | 555 | 0.06289466 | 555 | 0.04289466 |  |  |  | 555 | 0.03289466
556 | 6.274463 | 0.06274463 | 0.03274463 | 556 | 0.06274463 | 556 | 0.04274463 |  |  |  | 556 | 0.03274463
557 | 6.25936 | 0.0625936 | 0.0325936 | 557 | 0.0625936 | 557 | 0.0425936 |  |  |  | 557 | 0.0325936
558 | 6.2442 | 0.062442 | 0.032442 | 558 | 0.062442 | 558 | 0.042442 |  |  |  | 558 | 0.032442
559 | 6.22895 | 0.0622895 | 0.0322895 | 559 | 0.0622895 | 559 | 0.0422895 |  |  |  | 559 | 0.0322895
560 | 6.21361 | 0.0621361 | 0.0321361 | 560 | 0.0621361 | 560 | 0.0421361 |  |  |  | 560 | 0.0321361
561 | 6.198204 | 0.06198204 | 0.03198204 | 561 | 0.06198204 | 561 | 0.04198204 |  |  |  | 561 | 0.03198204
562 | 6.182729 | 0.06182729 | 0.03182729 | 562 | 0.06182729 | 562 | 0.04182729 |  |  |  | 562 | 0.03182729
563 | 6.1672 | 0.061672 | 0.031672 | 563 | 0.061672 | 563 | 0.041672 |  |  |  | 563 | 0.031672
564 | 6.151611 | 0.06151611 | 0.03151611 | 564 | 0.06151611 | 564 | 0.04151611 |  |  |  | 564 | 0.03151611
565 | 6.135963 | 0.06135963 | 0.03135963 | 565 | 0.06135963 | 565 | 0.04135963 |  |  |  | 565 | 0.03135963
566 | 6.120281 | 0.06120281 | 0.03120281 | 566 | 0.06120281 | 566 | 0.04120281 |  |  |  | 566 | 0.03120281
567 | 6.104555 | 0.06104555 | 0.03104555 | 567 | 0.06104555 | 567 | 0.04104555 |  |  |  | 567 | 0.03104555
568 | 6.088794 | 0.06088794 | 0.03088794 | 568 | 0.06088794 | 568 | 0.04088794 |  |  |  | 568 | 0.03088794
569 | 6.073 | 0.06073 | 0.03073 | 569 | 0.06073 | 569 | 0.04073 |  |  |  | 569 | 0.03073
570 | 6.057176 | 0.06057176 | 0.03057176 | 570 | 0.06057176 | 570 | 0.04057176 |  |  |  | 570 | 0.03057176
571 | 6.041335 | 0.06041335 | 0.03041335 | 571 | 0.06041335 | 571 | 0.04041335 |  |  |  | 571 | 0.03041335
572 | 6.025479 | 0.06025479 | 0.03025479 | 572 | 0.06025479 | 572 | 0.04025479 |  |  |  | 572 | 0.03025479
573 | 6.010002 | 0.06010002 | 0.03010002 | 573 | 0.06010002 | 573 | 0.04010002 |  |  |  | 573 | 0.03010002
574 | 5.994901 | 0.05994901 | 0.02994901 | 574 | 0.05994901 | 574 | 0.03994901 |  |  |  | 574 | 0.02994901
575 | 5.979801 | 0.05979801 | 0.02979801 | 575 | 0.05979801 | 575 | 0.03979801 |  |  |  | 575 | 0.02979801
576 | 5.964706 | 0.05964706 | 0.02964706 | 576 | 0.05964706 | 576 | 0.03964706 |  |  |  | 576 | 0.02964706
577 | 5.949604 | 0.05949604 | 0.02949604 | 577 | 0.05949604 | 577 | 0.03949604 |  |  |  | 577 | 0.02949604
578 | 5.934507 | 0.05934507 | 0.02934507 | 578 | 0.05934507 | 578 | 0.03934507 |  |  |  | 578 | 0.02934507
579 | 5.919426 | 0.05919426 | 0.02919426 | 579 | 0.05919426 | 579 | 0.03919426 |  |  |  | 579 | 0.02919426
580 | 5.904366 | 0.05904366 | 0.02904366 | 580 | 0.05904366 | 580 | 0.03904366 |  |  |  | 580 | 0.02904366
581 | 5.889323 | 0.05889323 | 0.02889323 | 581 | 0.05889323 | 581 | 0.03889323 |  |  |  | 581 | 0.02889323
582 | 5.874303 | 0.05874303 | 0.02874303 | 582 | 0.05874303 | 582 | 0.03874303 |  |  |  | 582 | 0.02874303
583 | 5.859305 | 0.05859305 | 0.02859305 | 583 | 0.05859305 | 583 | 0.03859305 |  |  |  | 583 | 0.02859305
584 | 5.844333 | 0.05844333 | 0.02844333 | 584 | 0.05844333 | 584 | 0.03844333 |  |  |  | 584 | 0.02844333
585 | 5.829417 | 0.05829417 | 0.02829417 | 585 | 0.05829417 | 585 | 0.03829417 |  |  |  | 585 | 0.02829417
586 | 5.814525 | 0.05814525 | 0.02814525 | 586 | 0.05814525 | 586 | 0.03814525 |  |  |  | 586 | 0.02814525
587 | 5.799658 | 0.05799658 | 0.02799658 | 587 | 0.05799658 | 587 | 0.03799658 |  |  |  | 587 | 0.02799658
588 | 5.784852 | 0.05784852 | 0.02784852 | 588 | 0.05784852 | 588 | 0.03784852 |  |  |  | 588 | 0.02784852
589 | 5.770093 | 0.05770093 | 0.02770093 | 589 | 0.05770093 | 589 | 0.03770093 |  |  |  | 589 | 0.02770093
590 | 5.755383 | 0.05755383 | 0.02755383 | 590 | 0.05755383 | 590 | 0.03755383 |  |  |  | 590 | 0.02755383
591 | 5.740864 | 0.05740864 | 0.02740864 | 591 | 0.05740864 | 591 | 0.03740864 |  |  |  | 591 | 0.02740864
592 | 5.726615 | 0.05726615 | 0.02726615 | 592 | 0.05726615 | 592 | 0.03726615 |  |  |  | 592 | 0.02726615
593 | 5.712435 | 0.05712435 | 0.02712435 | 593 | 0.05712435 | 593 | 0.03712435 |  |  |  | 593 | 0.02712435
594 | 5.698314 | 0.05698314 | 0.02698314 | 594 | 0.05698314 | 594 | 0.03698314 |  |  |  | 594 | 0.02698314
595 | 5.684256 | 0.05684256 | 0.02684256 | 595 | 0.05684256 | 595 | 0.03684256 |  |  |  | 595 | 0.02684256
596 | 5.670276 | 0.05670276 | 0.02670276 | 596 | 0.05670276 | 596 | 0.03670276 |  |  |  | 596 | 0.02670276
597 | 5.656364 | 0.05656364 | 0.02656364 | 597 | 0.05656364 | 597 | 0.03656364 |  |  |  | 597 | 0.02656364
598 | 5.642524 | 0.05642524 | 0.02642524 | 598 | 0.05642524 | 598 | 0.03642524 |  |  |  | 598 | 0.02642524
599 | 5.628754 | 0.05628754 | 0.02628754 | 599 | 0.05628754 | 599 | 0.03628754 |  |  |  | 599 | 0.02628754
600 | 5.615059 | 0.05615059 | 0.02615059 | 600 | 0.05615059 | 600 | 0.03615059 |  |  |  | 600 | 0.02615059
601 | 5.601452 | 0.05601452 | 0.02601452 | 601 | 0.05601452 | 601 | 0.03601452 |  |  |  | 601 | 0.02601452
602 | 5.587933 | 0.05587933 | 0.02587933 | 602 | 0.05587933 | 602 | 0.03587933 |  |  |  | 602 | 0.02587933
603 | 5.574502 | 0.05574502 | 0.02574502 | 603 | 0.05574502 | 603 | 0.03574502 |  |  |  | 603 | 0.02574502
604 | 5.561143 | 0.05561143 | 0.02561143 | 604 | 0.05561143 | 604 | 0.03561143 |  |  |  | 604 | 0.02561143
605 | 5.547878 | 0.05547878 | 0.02547878 | 605 | 0.05547878 | 605 | 0.03547878 |  |  |  | 605 | 0.02547878
606 | 5.534716 | 0.05534716 | 0.02534716 | 606 | 0.05534716 | 606 | 0.03534716 |  |  |  | 606 | 0.02534716
607 | 5.521649 | 0.05521649 | 0.02521649 | 607 | 0.05521649 | 607 | 0.03521649 |  |  |  | 607 | 0.02521649
608 | 5.508674 | 0.05508674 | 0.02508674 | 608 | 0.05508674 | 608 | 0.03508674 |  |  |  | 608 | 0.02508674
609 | 5.49579 | 0.0549579 | 0.0249579 | 609 | 0.0549579 | 609 | 0.0349579 |  |  |  | 609 | 0.0249579
610 | 5.483013 | 0.05483013 | 0.02483013 | 610 | 0.05483013 | 610 | 0.03483013 |  |  |  | 610 | 0.02483013
611 | 5.470706 | 0.05470706 | 0.02470706 | 611 | 0.05470706 | 611 | 0.03470706 |  |  |  | 611 | 0.02470706
612 | 5.458861 | 0.05458861 | 0.02458861 | 612 | 0.05458861 | 612 | 0.03458861 |  |  |  | 612 | 0.02458861
613 | 5.44712 | 0.0544712 | 0.0244712 | 613 | 0.0544712 | 613 | 0.0344712 |  |  |  | 613 | 0.0244712
614 | 5.435487 | 0.05435487 | 0.02435487 | 614 | 0.05435487 | 614 | 0.03435487 |  |  |  | 614 | 0.02435487
615 | 5.423972 | 0.05423972 | 0.02423972 | 615 | 0.05423972 | 615 | 0.03423972 |  |  |  | 615 | 0.02423972
616 | 5.412568 | 0.05412568 | 0.02412568 | 616 | 0.05412568 | 616 | 0.03412568 |  |  |  | 616 | 0.02412568
617 | 5.401277 | 0.05401277 | 0.02401277 | 617 | 0.05401277 | 617 | 0.03401277 |  |  |  | 617 | 0.02401277
618 | 5.390093 | 0.05390093 | 0.02390093 | 618 | 0.05390093 | 618 | 0.03390093 |  |  |  | 618 | 0.02390093
619 | 5.379022 | 0.05379022 | 0.02379022 | 619 | 0.05379022 | 619 | 0.03379022 |  |  |  | 619 | 0.02379022
620 | 5.368078 | 0.05368078 | 0.02368078 | 620 | 0.05368078 | 620 | 0.03368078 |  |  |  | 620 | 0.02368078
621 | 5.357251 | 0.05357251 | 0.02357251 | 621 | 0.05357251 | 621 | 0.03357251 |  |  |  | 621 | 0.02357251
622 | 5.346544 | 0.05346544 | 0.02346544 | 622 | 0.05346544 | 622 | 0.03346544 |  |  |  | 622 | 0.02346544
623 | 5.335951 | 0.05335951 | 0.02335951 | 623 | 0.05335951 | 623 | 0.03335951 |  |  |  | 623 | 0.02335951
624 | 5.325478 | 0.05325478 | 0.02325478 | 624 | 0.05325478 | 624 | 0.03325478 |  |  |  | 624 | 0.02325478
625 | 5.315128 | 0.05315128 | 0.02315128 | 625 | 0.05315128 | 625 | 0.03315128 |  |  |  | 625 | 0.02315128
626 | 5.304904 | 0.05304904 | 0.02304904 | 626 | 0.05304904 | 626 | 0.03304904 |  |  |  | 626 | 0.02304904
627 | 5.294805 | 0.05294805 | 0.02294805 | 627 | 0.05294805 | 627 | 0.03294805 |  |  |  | 627 | 0.02294805
628 | 5.284835 | 0.05284835 | 0.02284835 | 628 | 0.05284835 | 628 | 0.03284835 |  |  |  | 628 | 0.02284835
629 | 5.274997 | 0.05274997 | 0.02274997 | 629 | 0.05274997 | 629 | 0.03274997 |  |  |  | 629 | 0.02274997
630 | 5.265287 | 0.05265287 | 0.02265287 | 630 | 0.05265287 | 630 | 0.03265287 |  |  |  | 630 | 0.02265287
631 | 5.255694 | 0.05255694 | 0.02255694 | 631 | 0.05255694 | 631 | 0.03255694 |  |  |  | 631 | 0.02255694
632 | 5.246234 | 0.05246234 | 0.02246234 | 632 | 0.05246234 | 632 | 0.03246234 |  |  |  | 632 | 0.02246234
633 | 5.237229 | 0.05237229 | 0.02237229 | 633 | 0.05237229 | 633 | 0.03237229 |  |  |  | 633 | 0.02237229
634 | 5.22868 | 0.0522868 | 0.0222868 | 634 | 0.0522868 | 634 | 0.0322868 |  |  |  | 634 | 0.0222868
635 | 5.220257 | 0.05220257 | 0.02220257 | 635 | 0.05220257 | 635 | 0.03220257 |  |  |  | 635 | 0.02220257
636 | 5.211959 | 0.05211959 | 0.02211959 | 636 | 0.05211959 | 636 | 0.03211959 |  |  |  | 636 | 0.02211959
637 | 5.203804 | 0.05203804 | 0.02203804 | 637 | 0.05203804 | 637 | 0.03203804 |  |  |  | 637 | 0.02203804
638 | 5.195786 | 0.05195786 | 0.02195786 | 638 | 0.05195786 | 638 | 0.03195786 |  |  |  | 638 | 0.02195786
639 | 5.1879 | 0.051879 | 0.021879 | 639 | 0.051879 | 639 | 0.031879 |  |  |  | 639 | 0.021879
640 | 5.180149 | 0.05180149 | 0.02180149 | 640 | 0.05180149 | 640 | 0.03180149 |  |  |  | 640 | 0.02180149
641 | 5.172533 | 0.05172533 | 0.02172533 | 641 | 0.05172533 | 641 | 0.03172533 |  |  |  | 641 | 0.02172533
642 | 5.165046 | 0.05165046 | 0.02165046 | 642 | 0.05165046 | 642 | 0.03165046 |  |  |  | 642 | 0.02165046
643 | 5.157697 | 0.05157697 | 0.02157697 | 643 | 0.05157697 | 643 | 0.03157697 |  |  |  | 643 | 0.02157697
644 | 5.150487 | 0.05150487 | 0.02150487 | 644 | 0.05150487 | 644 | 0.03150487 |  |  |  | 644 | 0.02150487
645 | 5.143423 | 0.05143423 | 0.02143423 | 645 | 0.05143423 | 645 | 0.03143423 |  |  |  | 645 | 0.02143423
646 | 5.136494 | 0.05136494 | 0.02136494 | 646 | 0.05136494 | 646 | 0.03136494 |  |  |  | 646 | 0.02136494
647 | 5.129692 | 0.05129692 | 0.02129692 | 647 | 0.05129692 | 647 | 0.03129692 |  |  |  | 647 | 0.02129692
648 | 5.123033 | 0.05123033 | 0.02123033 | 648 | 0.05123033 | 648 | 0.03123033 |  |  |  | 648 | 0.02123033
649 | 5.116514 | 0.05116514 | 0.02116514 | 649 | 0.05116514 | 649 | 0.03116514 |  |  |  | 649 | 0.02116514
650 | 5.11013 | 0.0511013 | 0.0211013 | 650 | 0.0511013 | 650 | 0.0311013 |  |  |  | 650 | 0.0211013
651 | 5.103886 | 0.05103886 | 0.02103886 | 651 | 0.05103886 | 651 | 0.03103886 |  |  |  | 651 | 0.02103886
652 | 5.097782 | 0.05097782 | 0.02097782 | 652 | 0.05097782 | 652 | 0.03097782 |  |  |  | 652 | 0.02097782
653 | 5.091816 | 0.05091816 | 0.02091816 | 653 | 0.05091816 | 653 | 0.03091816 |  |  |  | 653 | 0.02091816
654 | 5.085988 | 0.05085988 | 0.02085988 | 654 | 0.05085988 | 654 | 0.03085988 |  |  |  | 654 | 0.02085988
655 | 5.080298 | 0.05080298 | 0.02080298 | 655 | 0.05080298 | 655 | 0.03080298 |  |  |  | 655 | 0.02080298
656 | 5.07475 | 0.0507475 | 0.0207475 | 656 | 0.0507475 | 656 | 0.0307475 |  |  |  | 656 | 0.0207475
657 | 5.06934 | 0.0506934 | 0.0206934 | 657 | 0.0506934 | 657 | 0.0306934 |  |  |  | 657 | 0.0206934
658 | 5.064061 | 0.05064061 | 0.02064061 | 658 | 0.05064061 | 658 | 0.03064061 |  |  |  | 658 | 0.02064061
659 | 5.058921 | 0.05058921 | 0.02058921 | 659 | 0.05058921 | 659 | 0.03058921 |  |  |  | 659 | 0.02058921
660 | 5.053921 | 0.05053921 | 0.02053921 | 660 | 0.05053921 | 660 | 0.03053921 |  |  |  | 660 | 0.02053921
661 | 5.049069 | 0.05049069 | 0.02049069 | 661 | 0.05049069 | 661 | 0.03049069 |  |  |  | 661 | 0.02049069
662 | 5.044352 | 0.05044352 | 0.02044352 | 662 | 0.05044352 | 662 | 0.03044352 |  |  |  | 662 | 0.02044352
663 | 5.039768 | 0.05039768 | 0.02039768 | 663 | 0.05039768 | 663 | 0.03039768 |  |  |  | 663 | 0.02039768
664 | 5.035322 | 0.05035322 | 0.02035322 | 664 | 0.05035322 | 664 | 0.03035322 |  |  |  | 664 | 0.02035322
665 | 5.031013 | 0.05031013 | 0.02031013 | 665 | 0.05031013 | 665 | 0.03031013 |  |  |  | 665 | 0.02031013
666 | 5.026841 | 0.05026841 | 0.02026841 | 666 | 0.05026841 | 666 | 0.03026841 |  |  |  | 666 | 0.02026841
667 | 5.022804 | 0.05022804 | 0.02022804 | 667 | 0.05022804 | 667 | 0.03022804 |  |  |  | 667 | 0.02022804
668 | 5.018904 | 0.05018904 | 0.02018904 | 668 | 0.05018904 | 668 | 0.03018904 |  |  |  | 668 | 0.02018904
669 | 5.015149 | 0.05015149 | 0.02015149 | 669 | 0.05015149 | 669 | 0.03015149 |  |  |  | 669 | 0.02015149
670 | 5.011525 | 0.05011525 | 0.02011525 | 670 | 0.05011525 | 670 | 0.03011525 |  |  |  | 670 | 0.02011525
671 | 5.008034 | 0.05008034 | 0.02008034 | 671 | 0.05008034 | 671 | 0.03008034 |  |  |  | 671 | 0.02008034
672 | 5.004681 | 0.05004681 | 0.02004681 | 672 | 0.05004681 | 672 | 0.03004681 |  |  |  | 672 | 0.02004681
673 | 5.001463 | 0.05001463 | 0.02001463 | 673 | 0.05001463 | 673 | 0.03001463 |  |  |  | 673 | 0.02001463
674 | 4.998377 | 0.04998377 | 0.01998377 | 674 | 0.04998377 | 674 | 0.02998377 |  |  |  | 674 | 0.01998377
675 | 4.995688 | 0.04995688 | 0.01995688 | 675 | 0.04995688 | 675 | 0.02995688 |  |  |  | 675 | 0.01995688
676 | 4.993523 | 0.04993523 | 0.01993523 | 676 | 0.04993523 | 676 | 0.02993523 |  |  |  | 676 | 0.01993523
677 | 4.991485 | 0.04991485 | 0.01991485 | 677 | 0.04991485 | 677 | 0.02991485 |  |  |  | 677 | 0.01991485
678 | 4.989585 | 0.04989585 | 0.01989585 | 678 | 0.04989585 | 678 | 0.02989585 |  |  |  | 678 | 0.01989585
679 | 4.98782 | 0.0498782 | 0.0198782 | 679 | 0.0498782 | 679 | 0.0298782 |  |  |  | 679 | 0.0198782
680 | 4.986184 | 0.04986184 | 0.01986184 | 680 | 0.04986184 | 680 | 0.02986184 |  |  |  | 680 | 0.01986184
681 | 4.984678 | 0.04984678 | 0.01984678 | 681 | 0.04984678 | 681 | 0.02984678 |  |  |  | 681 | 0.01984678
682 | 4.983302 | 0.04983302 | 0.01983302 | 682 | 0.04983302 | 682 | 0.02983302 |  |  |  | 682 | 0.01983302
683 | 4.982057 | 0.04982057 | 0.01982057 | 683 | 0.04982057 | 683 | 0.02982057 |  |  |  | 683 | 0.01982057
684 | 4.98094 | 0.0498094 | 0.0198094 | 684 | 0.0498094 | 684 | 0.0298094 |  |  |  | 684 | 0.0198094
685 | 4.979948 | 0.04979948 | 0.01979948 | 685 | 0.04979948 | 685 | 0.02979948 |  |  |  | 685 | 0.01979948
686 | 4.979088 | 0.04979088 | 0.01979088 | 686 | 0.04979088 | 686 | 0.02979088 |  |  |  | 686 | 0.01979088
687 | 4.978357 | 0.04978357 | 0.01978357 | 687 | 0.04978357 | 687 | 0.02978357 |  |  |  | 687 | 0.01978357
688 | 4.977747 | 0.04977747 | 0.01977747 | 688 | 0.04977747 | 688 | 0.02977747 |  |  |  | 688 | 0.01977747
689 | 4.977265 | 0.04977265 | 0.01977265 | 689 | 0.04977265 | 689 | 0.02977265 |  |  |  | 689 | 0.01977265
690 | 4.97691 | 0.0497691 | 0.0197691 | 690 | 0.0497691 | 690 | 0.0297691 |  |  |  | 690 | 0.0197691
691 | 4.976686 | 0.04976686 | 0.01976686 | 691 | 0.04976686 | 691 | 0.02976686 |  |  |  | 691 | 0.01976686
692 | 4.976583 | 0.04976583 | 0.01976583 | 692 | 0.04976583 | 692 | 0.02976583 |  |  |  | 692 | 0.01976583
693 | 4.976601 | 0.04976601 | 0.01976601 | 693 | 0.04976601 | 693 | 0.02976601 |  |  |  | 693 | 0.01976601
694 | 4.976743 | 0.04976743 | 0.01976743 | 694 | 0.04976743 | 694 | 0.02976743 |  |  |  | 694 | 0.01976743
695 | 4.976742 | 0.04976742 | 0.01976742 | 695 | 0.04976742 | 695 | 0.02976742 |  |  |  | 695 | 0.01976742
696 | 4.976857 | 0.04976857 | 0.01976857 | 696 | 0.04976857 | 696 | 0.02976857 |  |  |  | 696 | 0.01976857
697 | 4.977098 | 0.04977098 | 0.01977098 | 697 | 0.04977098 | 697 | 0.02977098 |  |  |  | 697 | 0.01977098
698 | 4.97746 | 0.0497746 | 0.0197746 | 698 | 0.0497746 | 698 | 0.0297746 |  |  |  | 698 | 0.0197746
699 | 4.97794 | 0.0497794 | 0.0197794 | 699 | 0.0497794 | 699 | 0.0297794 |  |  |  | 699 | 0.0197794
700 | 4.978539 | 0.04978539 | 0.01978539 | 700 | 0.04978539 | 700 | 0.02978539 |  |  |  | 700 | 0.01978539
701 | 4.979257 | 0.04979257 | 0.01979257 | 701 | 0.04979257 | 701 | 0.02979257 |  |  |  | 701 | 0.01979257
702 | 4.980089 | 0.04980089 | 0.01980089 | 702 | 0.04980089 | 702 | 0.02980089 |  |  |  | 702 | 0.01980089
703 | 4.981039 | 0.04981039 | 0.01981039 | 703 | 0.04981039 | 703 | 0.02981039 |  |  |  | 703 | 0.01981039
704 | 4.982106 | 0.04982106 | 0.01982106 | 704 | 0.04982106 | 704 | 0.02982106 |  |  |  | 704 | 0.01982106
705 | 4.983281 | 0.04983281 | 0.01983281 | 705 | 0.04983281 | 705 | 0.02983281 |  |  |  | 705 | 0.01983281
706 | 4.984572 | 0.04984572 | 0.01984572 | 706 | 0.04984572 | 706 | 0.02984572 |  |  |  | 706 | 0.01984572
707 | 4.985983 | 0.04985983 | 0.01985983 | 707 | 0.04985983 | 707 | 0.02985983 |  |  |  | 707 | 0.01985983
708 | 4.987502 | 0.04987502 | 0.01987502 | 708 | 0.04987502 | 708 | 0.02987502 |  |  |  | 708 | 0.01987502
709 | 4.989131 | 0.04989131 | 0.01989131 | 709 | 0.04989131 | 709 | 0.02989131 |  |  |  | 709 | 0.01989131
710 | 4.990863 | 0.04990863 | 0.01990863 | 710 | 0.04990863 | 710 | 0.02990863 |  |  |  | 710 | 0.01990863
711 | 4.99271 | 0.0499271 | 0.0199271 | 711 | 0.0499271 | 711 | 0.0299271 |  |  |  | 711 | 0.0199271
712 | 4.994671 | 0.04994671 | 0.01994671 | 712 | 0.04994671 | 712 | 0.02994671 |  |  |  | 712 | 0.01994671
713 | 4.996734 | 0.04996734 | 0.01996734 | 713 | 0.04996734 | 713 | 0.02996734 |  |  |  | 713 | 0.01996734
714 | 4.998905 | 0.04998905 | 0.01998905 | 714 | 0.04998905 | 714 | 0.02998905 |  |  |  | 714 | 0.01998905
715 | 5.001183 | 0.05001183 | 0.02001183 | 715 | 0.05001183 | 715 | 0.03001183 |  |  |  | 715 | 0.02001183
716 | 5.004747 | 0.05004747 | 0.02004747 | 716 | 0.05004747 | 716 | 0.03004747 |  |  |  | 716 | 0.02004747
717 | 5.008416 | 0.05008416 | 0.02008416 | 717 | 0.05008416 | 717 | 0.03008416 |  |  |  | 717 | 0.02008416
718 | 5.012182 | 0.05012182 | 0.02012182 | 718 | 0.05012182 | 718 | 0.03012182 |  |  |  | 718 | 0.02012182
719 | 5.016052 | 0.05016052 | 0.02016052 | 719 | 0.05016052 | 719 | 0.03016052 |  |  |  | 719 | 0.02016052
720 | 5.020025 | 0.05020025 | 0.02020025 | 720 | 0.05020025 | 720 | 0.03020025 |  |  |  | 720 | 0.02020025
721 | 5.0241 | 0.050241 | 0.020241 | 721 | 0.050241 | 721 | 0.030241 |  |  |  | 721 | 0.020241
722 | 5.028272 | 0.05028272 | 0.02028272 | 722 | 0.05028272 | 722 | 0.03028272 |  |  |  | 722 | 0.02028272
723 | 5.032541 | 0.05032541 | 0.02032541 | 723 | 0.05032541 | 723 | 0.03032541 |  |  |  | 723 | 0.02032541
724 | 5.036911 | 0.05036911 | 0.02036911 | 724 | 0.05036911 | 724 | 0.03036911 |  |  |  | 724 | 0.02036911
725 | 5.041379 | 0.05041379 | 0.02041379 | 725 | 0.05041379 | 725 | 0.03041379 |  |  |  | 725 | 0.02041379
726 | 5.045942 | 0.05045942 | 0.02045942 | 726 | 0.05045942 | 726 | 0.03045942 |  |  |  | 726 | 0.02045942
727 | 5.050598 | 0.05050598 | 0.02050598 | 727 | 0.05050598 | 727 | 0.03050598 |  |  |  | 727 | 0.02050598
728 | 5.05535 | 0.0505535 | 0.0205535 | 728 | 0.0505535 | 728 | 0.0305535 |  |  |  | 728 | 0.0205535
729 | 5.060199 | 0.05060199 | 0.02060199 | 729 | 0.05060199 | 729 | 0.03060199 |  |  |  | 729 | 0.02060199
730 | 5.06514 | 0.0506514 | 0.0206514 | 730 | 0.0506514 | 730 | 0.0306514 |  |  |  | 730 | 0.0206514
731 | 5.070173 | 0.05070173 | 0.02070173 | 731 | 0.05070173 | 731 | 0.03070173 |  |  |  | 731 | 0.02070173
732 | 5.075296 | 0.05075296 | 0.02075296 | 732 | 0.05075296 | 732 | 0.03075296 |  |  |  | 732 | 0.02075296
733 | 5.080508 | 0.05080508 | 0.02080508 | 733 | 0.05080508 | 733 | 0.03080508 |  |  |  | 733 | 0.02080508
734 | 5.085806 | 0.05085806 | 0.02085806 | 734 | 0.05085806 | 734 | 0.03085806 |  |  |  | 734 | 0.02085806
735 | 5.091193 | 0.05091193 | 0.02091193 | 735 | 0.05091193 | 735 | 0.03091193 |  |  |  | 735 | 0.02091193
736 | 5.096668 | 0.05096668 | 0.02096668 | 736 | 0.05096668 | 736 | 0.03096668 |  |  |  | 736 | 0.02096668
737 | 5.102235 | 0.05102235 | 0.02102235 | 737 | 0.05102235 | 737 | 0.03102235 |  |  |  | 737 | 0.02102235
738 | 5.107883 | 0.05107883 | 0.02107883 | 738 | 0.05107883 | 738 | 0.03107883 |  |  |  | 738 | 0.02107883
739 | 5.113614 | 0.05113614 | 0.02113614 | 739 | 0.05113614 | 739 | 0.03113614 |  |  |  | 739 | 0.02113614
740 | 5.119433 | 0.05119433 | 0.02119433 | 740 | 0.05119433 | 740 | 0.03119433 |  |  |  | 740 | 0.02119433
741 | 5.125333 | 0.05125333 | 0.02125333 | 741 | 0.05125333 | 741 | 0.03125333 |  |  |  | 741 | 0.02125333
742 | 5.131315 | 0.05131315 | 0.02131315 | 742 | 0.05131315 | 742 | 0.03131315 |  |  |  | 742 | 0.02131315
743 | 5.137376 | 0.05137376 | 0.02137376 | 743 | 0.05137376 | 743 | 0.03137376 |  |  |  | 743 | 0.02137376
744 | 5.143519 | 0.05143519 | 0.02143519 | 744 | 0.05143519 | 744 | 0.03143519 |  |  |  | 744 | 0.02143519
745 | 5.149744 | 0.05149744 | 0.02149744 | 745 | 0.05149744 | 745 | 0.03149744 |  |  |  | 745 | 0.02149744
746 | 5.156043 | 0.05156043 | 0.02156043 | 746 | 0.05156043 | 746 | 0.03156043 |  |  |  | 746 | 0.02156043
747 | 5.16242 | 0.0516242 | 0.0216242 | 747 | 0.0516242 | 747 | 0.0316242 |  |  |  | 747 | 0.0216242
748 | 5.168877 | 0.05168877 | 0.02168877 | 748 | 0.05168877 | 748 | 0.03168877 |  |  |  | 748 | 0.02168877
749 | 5.175408 | 0.05175408 | 0.02175408 | 749 | 0.05175408 | 749 | 0.03175408 |  |  |  | 749 | 0.02175408
750 | 5.182013 | 0.05182013 | 0.02182013 | 750 | 0.05182013 | 750 | 0.03182013 |  |  |  | 750 | 0.02182013
751 | 5.188693 | 0.05188693 | 0.02188693 | 751 | 0.05188693 | 751 | 0.03188693 |  |  |  | 751 | 0.02188693
752 | 5.195447 | 0.05195447 | 0.02195447 | 752 | 0.05195447 | 752 | 0.03195447 |  |  |  | 752 | 0.02195447
753 | 5.202275 | 0.05202275 | 0.02202275 | 753 | 0.05202275 | 753 | 0.03202275 |  |  |  | 753 | 0.02202275
754 | 5.209167 | 0.05209167 | 0.02209167 | 754 | 0.05209167 | 754 | 0.03209167 |  |  |  | 754 | 0.02209167
755 | 5.216132 | 0.05216132 | 0.02216132 | 755 | 0.05216132 | 755 | 0.03216132 |  |  |  | 755 | 0.02216132
756 | 5.22317 | 0.0522317 | 0.0222317 | 756 | 0.0522317 | 756 | 0.0322317 |  |  |  | 756 | 0.0222317
757 | 5.230273 | 0.05230273 | 0.02230273 | 757 | 0.05230273 | 757 | 0.03230273 |  |  |  | 757 | 0.02230273
758 | 5.237445 | 0.05237445 | 0.02237445 | 758 | 0.05237445 | 758 | 0.03237445 |  |  |  | 758 | 0.02237445
759 | 5.244685 | 0.05244685 | 0.02244685 | 759 | 0.05244685 | 759 | 0.03244685 |  |  |  | 759 | 0.02244685
760 | 5.25199 | 0.0525199 | 0.0225199 | 760 | 0.0525199 | 760 | 0.0325199 |  |  |  | 760 | 0.0225199
761 | 5.25936 | 0.0525936 | 0.0225936 | 761 | 0.0525936 | 761 | 0.0325936 |  |  |  | 761 | 0.0225936
762 | 5.266798 | 0.05266798 | 0.02266798 | 762 | 0.05266798 | 762 | 0.03266798 |  |  |  | 762 | 0.02266798
763 | 5.274299 | 0.05274299 | 0.02274299 | 763 | 0.05274299 | 763 | 0.03274299 |  |  |  | 763 | 0.02274299
764 | 5.281861 | 0.05281861 | 0.02281861 | 764 | 0.05281861 | 764 | 0.03281861 |  |  |  | 764 | 0.02281861
765 | 5.289483 | 0.05289483 | 0.02289483 | 765 | 0.05289483 | 765 | 0.03289483 |  |  |  | 765 | 0.02289483
766 | 5.297168 | 0.05297168 | 0.02297168 | 766 | 0.05297168 | 766 | 0.03297168 |  |  |  | 766 | 0.02297168
767 | 5.304916 | 0.05304916 | 0.02304916 | 767 | 0.05304916 | 767 | 0.03304916 |  |  |  | 767 | 0.02304916
768 | 5.312718 | 0.05312718 | 0.02312718 | 768 | 0.05312718 | 768 | 0.03312718 |  |  |  | 768 | 0.02312718
769 | 5.32058 | 0.0532058 | 0.0232058 | 769 | 0.0532058 | 769 | 0.0332058 |  |  |  | 769 | 0.0232058
770 | 5.328506 | 0.05328506 | 0.02328506 | 770 | 0.05328506 | 770 | 0.03328506 |  |  |  | 770 | 0.02328506
771 | 5.336483 | 0.05336483 | 0.02336483 | 771 | 0.05336483 | 771 | 0.03336483 |  |  |  | 771 | 0.02336483
772 | 5.344513 | 0.05344513 | 0.02344513 | 772 | 0.05344513 | 772 | 0.03344513 |  |  |  | 772 | 0.02344513
773 | 5.352606 | 0.05352606 | 0.02352606 | 773 | 0.05352606 | 773 | 0.03352606 |  |  |  | 773 | 0.02352606
774 | 5.360751 | 0.05360751 | 0.02360751 | 774 | 0.05360751 | 774 | 0.03360751 |  |  |  | 774 | 0.02360751
775 | 5.368947 | 0.05368947 | 0.02368947 | 775 | 0.05368947 | 775 | 0.03368947 |  |  |  | 775 | 0.02368947
776 | 5.377198 | 0.05377198 | 0.02377198 | 776 | 0.05377198 | 776 | 0.03377198 |  |  |  | 776 | 0.02377198
777 | 5.385502 | 0.05385502 | 0.02385502 | 777 | 0.05385502 | 777 | 0.03385502 |  |  |  | 777 | 0.02385502
778 | 5.393852 | 0.05393852 | 0.02393852 | 778 | 0.05393852 | 778 | 0.03393852 |  |  |  | 778 | 0.02393852
779 | 5.402256 | 0.05402256 | 0.02402256 | 779 | 0.05402256 | 779 | 0.03402256 |  |  |  | 779 | 0.02402256
780 | 5.410711 | 0.05410711 | 0.02410711 | 780 | 0.05410711 | 780 | 0.03410711 |  |  |  | 780 | 0.02410711