## Sheet1
| HC | HR | LR |  | PET
380 |  |  |  | 380 | 1.627
401.5 | 1.54 | 1.7173 | 1.49041 | 400 | 1.61027
403.13 | 1.54015 | 1.716032 | 1.48948 | 410 | 1.60595
406.31 | 1.539576 | 1.713533 | 1.48768 | 420 | 1.60212
409.49 | 1.539 | 1.711152 | 1.4859 | 430 | 1.59847
412.67 | 1.538471 | 1.708851 | 1.48426 | 440 | 1.59528
414.26 | 1.538204 | 1.707734 | 1.48344 | 450 | 1.59247
420.61 | 1.537166 | 1.703469 | 1.4803 | 460 | 1.58988
430 | 1.535702 | 1.697637 | 1.47594 | 470 | 1.58716
441.26 | 1.534122 | 1.691581 | 1.47137 | 480 | 1.58496
450.79 | 1.532866 | 1.686943 | 1.46782 | 490 | 1.58304
460.31 | 1.531694 | 1.682748 | 1.46458 | 500 | 1.58111
471.43 | 1.530421 | 1.678341 | 1.46114 | 510 | 1.57927
480.95 | 1.529404 | 1.674929 | 1.45845 | 520 | 1.57769
490.47 | 1.52845 | 1.671813 | 1.45597 | 530 | 1.5763
501.58 | 1.527409 | 1.668509 | 1.45333 | 540 | 1.5747
511.1 | 1.526573 | 1.665927 | 1.45125 | 550 | 1.57333
520.62 | 1.525786 | 1.66355 | 1.44932 | 560 | 1.57194
530.13 | 1.525043 | 1.661357 | 1.44753 | 570 | 1.57086
541 | 1.524229 | 1.659007 | 1.4456 | 580 | 1.56993
550 | 1.523571 | 1.657153 | 1.44407 | 590 | 1.56904
560 | 1.522949 | 1.655431 | 1.442265 | 600 | 1.56811
571 | 1.522264 | 1.653573 | 1.4411 | 610 | 1.56696
580 | 1.521709 | 1.652098 | 1.43987 | 620 | 1.56627
590 | 1.521182 | 1.650721 | 1.43871 | 630 | 1.56527
601 | 1.520601 | 1.649227 | 1.43746 | 640 | 1.56478
610 | 1.520128 | 1.648033 | 1.43645 | 650 | 1.56368
620 | 1.5196778 | 1.646914 | 1.4355 | 660 | 1.56317
631 | 1.51918 | 1.64593 | 1.43447 | 670 | 1.56225
640 | 1.518774 | 1.644714 | 1.43363 | 680 | 1.56199
650 | 1.518387 | 1.643792 | 1.43285 | 690 | 1.56131
661 | 1.517956 | 1.642781 | 1.43198 | 700 | 1.56052
671 | 1.517605 | 1.641968 | 1.43128 | 710 | 1.56013
680 | 1.517269 | 1.641198 | 1.43062 | 720 | 1.55933
691 | 1.516895 | 1.640352 | 1.4299 | 730 | 1.55868
701 | 1.516589 | 1.639668 | 1.42931 | 740 | 1.55854
710 | 1.516296 | 1.63902 | 1.42875 | 750 | 1.55817
721 | 1.515968 | 1.638304 | 1.42813 | 760 | 1.55795
731 | 1.5157 | 1.637723 | 1.42763 | 770 | 1.55723
740 | 1.515442 | 1.637171 | 1.42715 | 780 | 1.55583
751 | 1.515154 | 1.63656 | 1.42662
760 | 1.514918 | 1.636063 | 1.42619
770 | 1.51469 | 1.635588 | 1.42578
781 | 1.514435 | 1.635062 | 1.42532